## Sheet1
Diamond Type	Diamond Name	Metallization	Optical	Thickness	Size	Size	IV Curve	IV Curve	I-t Curve	I-t Curve	CCE Curve	CCE Curve	Comments
			Measurement		Top [um2]	Bottom [um2]	negative	positive	negative	positive	negative	positive
EL SC Plate 145-500-0228	2353702-1	two pads	done	497um			1E-07	1E-06	Not stable	Not stable			12um RIE Zeuthen	sent to GSI – new metallisation
EL SC Plate 145-500-0228	2385134-1	two pads	done	523um			1E-06	1E-07	Not stable	Not stable			sent to PSI
EL SC Plate 145-500-0228	2385134-2	two pads	done	539um			1E-06	1E-06	Not stable	not stable	(done)		Zeuthen	sent to GSI new metallization
EL SC Plate 145-500-0228	2385134-3	two pads	done	498um			1E-09	1E-06	Not stable	Not stable			Zeuthen	on the test PCB – Testbeam
EL SC Plate 145-500-0228	2385135-3	two pads	done	533um			1E-07	1E-06	Not stable	Not stable	(done)		sent to PSI
EL SC Plate 145-500-0228	2396598-3		done	528um									Princeton since 2.8.
EL SC Plate 145-500-0228	2396599-4		done	535um									Princeton since 2.8.
EL SC Plate 145-500-0228	2396599-5		done	516um									Princeton since 2.8.
EL SC Plate 145-500-0228	2466265-2		done	514um									Princeton since 2.8.
EL SC Plate 145-500-0228	2476337-1		done	507um									Princeton since 2.8.
EL SC Plate 145-500-0060	23352753	one pad	done	533um			done		-	-	done		KIT
EL SC Plate 145-500-0060	23382591	one pad	done	491um			done		-	-	done		KIT
EL SC Plate 145-500-0060	23269895	one pad	done	508um			done		-	-	done		Zeuthen
EL SC Plate 145-500-0060	23410953	one pad	done	473um			done		-	-	done		Zeuthen
EL SC Plate 145-500-0060	23352024	one pad	done	501um			done		-	-	done		Zeuthen
EL SC Plate 145-500-0060	23397281	one pad	done	530um			done		-	-	done		KIT
EL SC PLATE 145-500-0390	2493922-1		done	513um									shipped to Princeton 21.10.
EL SC PLATE 145-500-0390	2493922-2		done	536um									shipped to Princeton 21.10.
EL SC PLATE 145-500-0390	2493922-3		done	510um									shipped to Princeton 21.10.
EL SC PLATE 145-500-0390	2493922-4		done	485um									shipped to Princeton 21.10.
EL SC PLATE 145-500-0390	2493922-5		done	519um									shipped to Princeton 21.10.
EL SC PLATE 145-500-0390	2496875-5		done	499um									shipped to Princeton 21.10.
EL SC PLATE 145-500-0390	2496876-3		done	528um									shipped to Princeton 21.10.
EL SC PLATE 145-500-0390	2496876-4		done	520um									shipped to Princeton 21.10.
EL SC PLATE 145-500-0390	2496877-5		done	510um									shipped to Princeton 21.10.
EL SC PLATE 145-500-0390	2499089-5		done	530um									shipped to Princeton 21.10.
EL SC PLATE 145-500-0390	2499088-4		done	515um									shipped to Princeton 21.10.
EL SC PLATE 145-500-0390	2499088-5		done	520um									shipped to Princeton 21.10.
EL SC PLATE 145-500-0390	2499089-1		done	527um									shipped to Princeton 21.10.
EL SC PLATE 145-500-0390	2499089-2		done	542um									shipped to Princeton 21.10.
EL SC PLATE 145-500-0390	2499089-3		done	500um									shipped to Princeton 21.10.
EL SC PLATE 145-500-0390	2571309-2		done	517um									Zeuthen	will go to GSI
EL SC PLATE 145-500-0390	2571309-4	none	done	518um									sent to PSI
EL SC PLATE 145-500-0390	2571309-5	none	done	518um									Zeuthen	will go to GSI
EL SC PLATE 145-500-0390	2571309-6	none	done	518um									Zeuthen	will go to GSI
EL SC PLATE 145-500-0390	2571308-1	none	done	534um									Zeuthen	will go to GSI
EL SC PLATE 145-500-0390	2571308-2	none	done	519um									Zeuthen	will go to GSI
EL SC PLATE 145-500-0390	2571308-3	none	done	530um									Zeuthen	will go to GSI
EL SC PLATE 145-500-0390	2571308-4	none	done	520um									Zeuthen	will go to GSI
EL SC PLATE 145-500-0390	2571308-5	none	done	518um									Zeuthen	will go to GSI
EL SC PLATE 145-500-0390	2571308-6	none	done	530um									Zeuthen	will go to GSI

BCM1F sCVD	BCM1F +Z Near	one pad	done	501um	4094 x 4102	4973 x 4971	1E-12	1E-12	stable	stable	75% (500V)	80%(500V)	Zeuthen
BCM1F sCVD	BCM1F +Z Far	one pad	done	503um	4954 x 4966	4882 x 4892	1E-12	1E-09	stable	stable	-	-	new metalliaztion is needed
BCM1F sCVD	BCM1F +Z Top	one pad	done	506um									measurements with ASICS
BCM1F sCVD	BCM1F +Z Bottom	one pad	done	487um	5070 x 5060	4997 x 4989	1E-10	1E-09	stable	Not stable	75% (500V)	80% (500V)	Zeuthen
BCM1F sCVD	BCM1F -Z Near	one pad	done	529um									measurements with ASICS
BCM1F sCVD	BCM1F -Z Far	one pad	done	507um	5074 x 5074	5178 x 5133	1E-12	1E-12	stable	stable	70%(500V)	70% (500V)	Zeuthen
BCM1F sCVD	BCM1F -Z Top	one pad	done	541um	4681 x 4666	4755 x 4756	1E-11	1E-11	stable	stable	60% (500V)	70%(500V)	Zeuthen
BCM1F sCVD	BCM1F -Z Bottom	one pad	done	503um	4941 x 4956	4926 x 4952	1E-11	1E-11	stable	stable	70% (500V)	75% (500V)	Zeuthen

PLT Diamonds	S134	two pads		539um	4607 x 4622	4679 x 4703	1E-09	1E-08	(stable)	(Stable)	95% (500V)	95% (400V)	Zeuthen	negative polarity up to 500V
PLT Diamonds	S119	two pads		534um	4676 x 4659	4744 x 4723							Zeuthen
PLT Diamonds	S117	two pads		520um	4667 x 4662	4773 x 4759							Zeuthen
PLT Diamonds	S115	two pads		520um	4603 x 4615	4699 x 4674							Zeuthen
PLT Diamonds	S107	two pads		458um	4730 x 4744	4662 x 4671	1E-07	1E-12	not stable	stable	95% (600V)	90% (1kV)	Zeuthen	positive polarity up to 1kV
PLT Diamonds	S101	two pads		517um	4684 x 4694	4631 x 4626	1E-09	1E-11	(stable)	(stable)	95% (60V)	90% (1kV)	Zeuthen
PLT Diamonds	S100	two pads		536um	4615 x 4604	4686 x 4714	1E-12	1E-12	stable	stable	50% (1kV) irrad.	50% (1kV) irrad.	Rutgers
PLT Diamonds	S98	two pads		434um	4679 x 4679	4626 x 4637	1E-12	1E-06	(stable)	not stable			Zeuthen
PLT Diamonds	S87	two pads		533um	4737 x 4732	4669 x 4662	1E-12	1E-12	erratic	erratic	70% (1kV) irrad.	50V (1kV) irrad.	Rutgers
PLT Diamonds	S85	two pads		522um	4624 x 4630	4695 x 4685	1E-09	1E-08	(stable)	not stable	95% (500V)	90% (500V)	Zeuthen	negative polarity up to 500V
PLT Diamonds	S82	two pads		518um	4712 x 4696	4628 x 4624	1E-11	1E-09	stable	stable	90% (1kV)	92% (400V)	Zeuthen	negative polarity up to 1kV
PLT Diamonds	S80	two pads		500um	4629 x 4631	4690 x 4710							Zeuthen
PLT Diamonds	S73	two pads		515um	4665 x 4676	4743 x 4755	1E-11	1E-11	(stable)	stable	95% (500V)	80% (1kV)	Zeuthen	positive polarity up to 1kV
PLT Diamonds	S67	two pads		491um	4675 x 4678	4744 x 4754	1E-09	1E-06	not stable	not stable	75% (60V)	70% (400V)	Zeuthen
PLT Diamonds	S65	two pads		503um	4657 x 4628	4717 x 4754	1E-12	1E-12	stable	(stable)	95% (1kV)	88% (1kV)	Zeuthen	negative polarity up to 1kV
PLT Diamonds	S63	two pads		511um	4619 x 4602	4671 x 4640	1E-09	1E-09	not stable	(Stable)	92% (700V)	85% (1kV)	Rutgers
PLT Diamonds	S53	two pads		530um	4682 x 4686	4617 x 4608	1E-07	1E-10	not stable	stable	75% (800V)	90% (1kV)	Zeuthen	positive polarity up to 1kV
PLT Diamonds	S51	two pads		523um	4665 x 4676	3884 x 3885	1E-12	1E-12	stable	stable	92% (1kV)	92% (1kV)	Zeuthen	positive polarity up to 1kV
PLT Diamonds	S43	two pads		534um	3874 x 3895	3893 x 3885	1E-07	1E-09	not stable	stable	70% (500V)	85% (1kV)	Zeuthen	positive polarity up to 1kV

SC0	1001	one pad		505um	4356 x 4345	4419 x 4452	1E-06	1E-10	not stable	(stable)	90% (600V)	90% (800V)	Zeuthen	will go to GSI
SC0	1030	one pad		525um	4338 x 4370	4435 x 4457	1E-10	1E-12	Not stable	stable	80% (100V)	90% (1kV)	Zeuthen	will go to Gsi
SC0	1215	one pad					1E-11	1E-06					Zeuthen
SC0	1683	one pad		526um	4816 x 4831	4761 x 4754	1E-08	1E-06	(stable)	Not stable	-	-	Zeuthen
SC0	1735	one pad		515um	4616 x 4624	4659 x 4673	1E-11	1E-07	(stable)	Not stable	90% (900V)	90% (600V)	Zeuthen	will got to Gsi
SC0	1761	one pad					1E-09	1E-08	not stable	(stable)

new pCVD II-VI	CMS- 05		done	509um	9887 x 10192	7677 x 8099	1E-10	1E-07	not stable	Not stable	40% (1kV)	40% (1kV)	Zeuthen
new pCVD II-VI	CMS- 06		done	512um	10004 10326	9852 x 10185	1E-10	1E-10	not stable	stable	40% (1kV)	40% (1kV)	Zeuthen
new pCVD II-VI	CMS- 07		done	500um	9999 x 10271	9849 x 10171	1E-10	1E-10	not stable	stable	40% (1kV)	40% (1kV)	Princeton	positive polarity up to 1kV
new pCVD II-VI	CMS- 08		done	513um	10297 x 9974	10180 x 9862	1E-11	1E-09	stable	not stable	40% (1kV)	40% (1kV)	Princeton	negative polarity up to 1kV
new pCVD II-VI	CMS- 10		done	520um	10016 x 10285	9852 x 10200	1E-07	1E-07	Not stable	stable	35% (1kV)	40% (1kV)	Princeton	positive polarity up to 1kV
new pCVD II-VI	CMS- 11		done	473um	10006 x 10315	9890 x 10206	1E-07	1E-10	not stable	Not stable	40% (1kV)	40% (1kV)	Zeuthen
new pCVD II-VI	CMS- 12		done	483um	9989 x 10313	9919 x 10227	1E-08	1E-08	not stable	stable	40% (1kV)	45% (1kV)	Princeton	positive polarity up to 1kV
new pCVD II-VI	CMS- 15		done	493um	10015 x 10332	9871 x 10193	1E-08	1E+10	stable	Not stable	45% (1kV)	45% (1kV)	Princeton	negative polarity up to 1kV
BCM1L pCVD	P30		not planned	414um			1E-10	1E-06	stable	Not stable	40% (1kV)	40% (500V)	Zeuthen
BCM1L pCVD	P32		not planned	410um			1E-06	1E-09	Not stable	stable	done		Princeton
BCM1L pCVD	P33		not planned	414um			1E-07	1E-06	stable	Not stable	40% (400V)	40% (800V)	Princeton
BCM1L pCVD	P34		not planned	420um			1E-10	1E-10	Not stable	Not stable	45% (1kV)	45% (1kV)	Princeton
BCM1L pCVD	P35		not planned	419um			1E-09	1E-10	Not stable	Not stable	45% (1kV)	45% (1kV)	Zeuthen
BCM1L pCVD	P36		not planned	419um			1E-07	1E-09	Not stable	stable	45% (900V)	45% (1kV)	Zeuthen
BCM1L pCVD	P37		not planned	424um			1E-11	1E-06	Not stable	Not stable	40% (1kV)	40% (500V)	Zeuthen
BCM1L pCVD	P47		not planned	409um			1E-07	1.00E-006	Not stable	Not stable	40% (1kV)	-	Zeuthen