## PreProduction
A-Stave Main |  |  |  | QC test |  | C-Stave Main |  |  |  | QC test | Petal Main |  |  |  | QC test
No.5 | EoS AM 9344_0 | V0 | 77649 | Not fitting |  | P2_14 | CM9347_0 | V1 | 302272 | Ok | 6x | EoS PM 9346_0 | V0 | 246874 | JLP
[6 empty] | P1_11 | CM9347_0 | 2xV1 | 302272 | Ok
P2_07 | EoS AM 9344_1 | V0 | 85642 | Ok |  | P2_12 | CM9347_0 | 2xV1 | 303231 | Ok | P1_04 | EoS PM 9349_0 | V0 | 87349 | Ok
P4_05 | EoS AM 9344_1 | 2xV0 | 85642 | Ok |  | P2_14 | CM9347_0 | 2xV1 | 303231 | Ok | P1_06 | EoS PM 9349_0 | V0 | 87349 | Ok
P4_08 | EoS AM 9344_1 | 2xV0 | 85642 | Ok |  | P2_05 | CM9347_0 | V1 | 303231 | Ok
[6 empty] | P2_07 | CM9347_0 | V1 | 303231 | Ok | P1_03 | EoS PM 9349_1 | V0 | 89165 | Ok
P9_1-17-1 | EoS AM 9344_2 | V1 | 88638 | Ok, Over etched Bond-Pads | [6 empty] | P1_04 | EoS PM 9349_1 | V0+Glen | 89165 | Ok
P9_2-17-2 | EoS AM 9344_2 | V1 | 88638 | Ok, Over etched Bond-Pads
P9_3-17-3 | EoS AM 9344_2 | V1 | 88638 | Ok, Over etched Bond-Pads | [6 empty] | P1_01 | EoS PM 9349_2 | V1+Glen | 304108 | Ok
P6_6-12-2 | EoS AM 9344_2 | 2xV1 | 88638 | Ok, Over etched Bond-Pads | [6 empty] | P7_01 | EoS PM 9349_2 | V1+Glen | 304108 | Ok
P6_7-12-3 | EoS AM 9344_2 | 2xV1 | 88638 | Ok, Over etched Bond-Pads | [6 empty] | P7_03 | EoS PM 9349_2 | V1+Glen | 304108 | Ok
A-Secondary Long Flex | [5 empty] | C-Secondary Long Flex |  |  |  |  | Petal Secondary
P2_03 | EoS ASL 9345_1 | V0 | 83385 | Not fitting |  | P2_04 | CSL9351_0 | 2xV1 | 301878 | Ok | 8x | EoS PS 9348_0 | V0 | 250264 | JLP
P7_03 | EoS ASL 9345_1 | 2xV1 | 83385 | Not fitting, bad TX polarity |  | P2_06 | CSL9351_0 | 2xV1 | 301878 | Ok
[6 empty] | P5_01 | CSL9351_0 | V1 | 301878 | Ok | P1_05 | EoS PS 9350_1 | V0 | 88418 | Ok
P2_06 | EoS ASL 9345_2 | 2xV0 | 88329 | Ok |  | P5_04 | CSL9351_0 | 2xV0+Glen | 301878 | 2nd lpGBT broken | P1_06 | EoS PS 9350_1 | V0 | 88418 | Ok
[6 empty] | P5_06 | CSL9351_0 | 2xV0 | 301878 | Ok | P1_07 | EoS PS 9350_1 | V0 | 88418 | Ok
P2_01 | EoS ASL 9345_3 | 2xV1 | 303316 | Ok | [6 empty] | P1_15 | EoS PS 9350_1 | V0 | 88418 | Ok
P1_01 | EoS ASL 9345_3 | 2xV1 | 304533 | Not tested | [6 empty] | P3_01 | EoS PS 9350_1 | V0 | 88418 | Ok
P1_03 | EoS ASL 9345_3 | 2xV1 | 304533 | Not tested | [6 empty] | P3_02 | EoS PS 9350_1 | V0 | 88418 | Ok
P2_04 | EoS ASL 9345_3 | 2xV1 | 304533 | Not tested | [6 empty] | P3_03 | EoS PS 9350_1 | V0 | 88418 | Ok
P2_06 | EoS ASL 9345_3 | 2xV1 | 304533 | Not tested | [6 empty] | P3_14 | EoS PS 9350_1 | V0 | 88418 | Ok
P4_01 | EoS ASL 9345_3 | 2xV1 | 304533 | Not tested
P4_03 | EoS ASL 9345_3 | 2xV1 | 304533 | Not tested | [6 empty] | P4_10 | EoS PS 9350_2 | V1 | 304887 | Ok
[11 empty] | P4_11 | EoS PS 9350_2 | V1 | 304887 | Ok
Legend
Not fitting | Not fitting | Board does not fit into needle prober, full QC not possible | Board does not fit into needle prober, QC not possible | Board does not fit into needle prober, QC not possible | Board does not fit into needle prober, QC not possible | Board does not fit into needle prober, QC not possible | Board does not fit into needle prober, QC not possible
Bad TX polarity | Bad TX polarity | Board has V1 chip but non-swapped TX polarity | Board has V1 chip but non-swapped TX polarity | Board has V1 chip but non-swapped TX polarity | Board has V1 chip but non-swapped TX polarity | Board has V1 chip but non-swapped TX polarity | Board has V1 chip but non-swapped TX polarity
Not tested | Not tested | Board is still packed into humidity-proof bag | Board is still packed into humidity-proof bag | Board is still packed into humidity-proof bag | Board is still packed into humidity-proof bag | Board is still packed into humidity-proof bag | Board is still packed into humidity-proof bag
JLP | JLP | Manufactured by JLP, different layout (=Not fitting), Problems with High Voltage lines | Manufactured by JLP, different layout (=Not fitting) | Manufactured by JLP, different layout (=Not fitting) | Manufactured by JLP, different layout (=Not fitting) | Manufactured by JLP, different layout (=Not fitting) | Manufactured by JLP, different layout (=Not fitting)
Over etched | Over etched | Somewhat compromised bond-pad quality | Somewhat compromised bond-pad quality | Somewhat compromised bond-pad quality | Somewhat compromised bond-pad quality | Somewhat compromised bond-pad quality | Somewhat compromised bond-pad quality
2nd lpGBT broken | 2nd lpGBT broken | Board has 2nd lpGBT which is not working-can possibly be used for long-strip readout | Board has 2nd lpGBT which is not working - can possibly be used for long-strip readout | Board has 2nd lpGBT which is not working - can possibly be used for long-strip readout | Board has 2nd lpGBT which is not working - can possibly be used for long-strip readout | Board has 2nd lpGBT which is not working - can possibly be used for long-strip readout | Board has 2nd lpGBT which is not working - can possibly be used for long-strip readout
Vx+Glen | 2nd lpGBT broken | Board is assembled with a GlenAir connector | Board has 2nd lpGBT which is not working - can possibly be used for long-strip readout | Board has 2nd lpGBT which is not working - can possibly be used for long-strip readout | Board has 2nd lpGBT which is not working - can possibly be used for long-strip readout | Board has 2nd lpGBT which is not working - can possibly be used for long-strip readout | Board has 2nd lpGBT which is not working - can possibly be used for long-strip readout
Note on G3: Power Input for Efuse Rin<50Ω
Note on G17: 2th lpGBT E-link does not work correctly, 1th lpGBT is ok
Note on M2: 2. Board Producer: Jena LP, - Problems with High Voltage ! - P2/1, P2/2, P4/1, P9/1, P12/1, P12/2
Note on M5: Board was used for FDR irration test (>50Mrad)
Note on M14: 2. Board Producer: Jena LP, - P1/1, P2/2, P2/3, P4/4, P4/5, P6/1, P6,3, P7/5

## Summary
| A short-strip | A long-strip | C short-strip | C long-strip | Petal
Main, V0 | 2 | 1 | 0 | 0 | 4
Secondary, V0 |  | 0 | 0 | 4 | 8
Main, V1 | 2 | 3 | 3 | 3 | 3
Secondary, V1 | 7 | 0 | 2 | 1 | 2
Complete V0 pairs | 1 | 0 | 0 | 0 | 4
Complete V1 pairs | 2 | 0 | 2 | 1 | 2
V0 mixed pairs | 1 |  | 0 |  | 4
V1 mixed pairs | 5 |  | 3 |  | 2
V0+V1 mixed pairs | 8 |  | 6 |  | 7